## SampleEvaluation
Test 1
| Printer | Ender-3 Pro
| Material | DasFilament PLA
| Temperature / °C | 240 | 220 | 200
| Flow rate / mm³/s | weights / g
Input | 2 | 0.574 | 0.553 | 0.555
| 4 | 0.572 | 0.551 | 0.551
| 6 | 0.572 | 0.552 | 0.518
| 8 | 0.56 | 0.535 | 0.487
| 10 | 0.538 | 0.512 | 0.395
| 12 | 0.532 | 0.473 | 0.314
| 14 | 0.51 | 0.392 | 0.255
| 16 | 0.462 | 0.338 | 0.17
Underextrusion Amount | 2 | 0% | 0% | 0%
| 4 | -0.3484% | -0.3617% | -0.7207%
| 6 | -0.3484% | -0.1808% | -6.667%
| 8 | -2.439% | -3.255% | -12.25%
| 10 | -6.272% | -7.414% | -28.83%
| 12 | -7.317% | -14.47% | -43.42%
| 14 | -11.15% | -29.11% | -54.05%
| 16 | -19.51% | -38.88% | -69.37%
Real Flow | 2 | 2 | 2 | 2
| 4 | 3.986063 | 3.985533 | 3.971171
| 6 | 5.979094 | 5.98915 | 5.6
| 8 | 7.804878 | 7.739602 | 7.01982
| 10 | 9.372822 | 9.25859 | 7.117117
| 12 | 11.12195 | 10.26401 | 6.789189
| 14 | 12.43902 | 9.924051 | 6.432432
| 16 | 12.87805 | 9.779385 | 4.900901